## Sheet1
SSR400
切削条件参考表 Recommended Milling Conditions
被削材 Work Material |  |  |  | 高硬度鋼 Hardened Steels SKD61・STAVAX （～52HRC） |  |  |  |  | 高硬度鋼 Hardened Steels SKD11・ELMAX （～62HRC） |  |  |  |  | ハイス High Speed Steels SKH・HAP （～68HRC）
外径 Dia. | コーナ半径 Corner Radius | 首下長 Under Neck Length | 外径と首下長の比 L/D | 回転数 Spindle Speed | 送り速度 Feed | 切込み量 Depth of Cut |  | 本工具使用前の 残し代 Stock before using this tool | 回転数 Spindle Speed | 送り速度 Feed | 切込み量 Depth of Cut |  | 本工具使用前の 残し代 Stock before using this tool | 回転数 Spindle Speed | 送り速度 Feed | 切込み量 Depth of Cut |  | 本工具使用前の 残し代 Stock before using this tool
[6 empty] | ap | ae |  |  |  | ap | ae |  |  |  | ap | ae
|  |  |  | min-1 | mm/min | mm | mm | mm | min-1 | mm/min | mm | mm | mm | min-1 | mm/min | mm | mm | mm
0.1 | R0.01 | 0.2 | 2 | 50000 | 320 | 0.002 | 0.015 | 0.002 | 50000 | 240 | 0.002 | 0.01 | 0.002 | 50000 | 120 | 0.001 | 0.01 | 0.002
|  | 0.3 | 3 | 50000 | 240 | 0.001 | 0.01 | 0.002 | 50000 | 160 | 0.001 | 0.008 | 0.002 | 50000 | 60 | 0.001 | 0.008 | 0.002
|  | 0.5 | 5 | 50000 | 200 | 0.001 | 0.01 | 0.002 | 50000 | 140 | 0.001 | 0.008 | 0.002 | 50000 | 50 | 0.001 | 0.008 | 0.002
| R0.02 | 0.2 | 2 | 50000 | 400 | 0.002 | 0.015 | 0.002 | 50000 | 300 | 0.002 | 0.01 | 0.002 | 50000 | 200 | 0.001 | 0.01 | 0.002
|  | 0.3 | 3 | 50000 | 300 | 0.001 | 0.01 | 0.002 | 50000 | 200 | 0.001 | 0.008 | 0.002 | 50000 | 100 | 0.001 | 0.008 | 0.002
|  | 0.5 | 5 | 50000 | 260 | 0.001 | 0.01 | 0.002 | 50000 | 180 | 0.001 | 0.008 | 0.002 | 50000 | 80 | 0.001 | 0.008 | 0.002
0.15 | R0.02 | 0.2 | 1.3333 | 50000 | 500 | 0.003 | 0.02 | 0.002 | 50000 | 400 | 0.003 | 0.02 | 0.002 | 50000 | 300 | 0.002 | 0.015 | 0.002
|  | 0.3 | 2 | 50000 | 500 | 0.003 | 0.02 | 0.002 | 50000 | 400 | 0.003 | 0.02 | 0.002 | 50000 | 300 | 0.002 | 0.015 | 0.002
|  | 0.5 | 3.3333 | 50000 | 400 | 0.002 | 0.015 | 0.002 | 50000 | 300 | 0.002 | 0.015 | 0.002 | 50000 | 200 | 0.001 | 0.01 | 0.002
| R0.03 | 0.2 | 1.3333 | 50000 | 500 | 0.003 | 0.02 | 0.002 | 50000 | 400 | 0.003 | 0.02 | 0.002 | 50000 | 300 | 0.002 | 0.015 | 0.002
|  | 0.3 | 2 | 50000 | 500 | 0.003 | 0.02 | 0.002 | 50000 | 400 | 0.003 | 0.02 | 0.002 | 50000 | 300 | 0.002 | 0.015 | 0.002
|  | 0.5 | 3.3333 | 50000 | 400 | 0.002 | 0.015 | 0.002 | 50000 | 300 | 0.002 | 0.015 | 0.002 | 50000 | 200 | 0.001 | 0.01 | 0.002
0.2 | R0.02 | 0.3 | 1.5 | 50000 | 800 | 0.003 | 0.03 | 0.002 | 50000 | 700 | 0.003 | 0.03 | 0.002 | 50000 | 500 | 0.002 | 0.02 | 0.002
|  | 0.5 | 2.5 | 50000 | 600 | 0.003 | 0.03 | 0.002 | 50000 | 500 | 0.003 | 0.03 | 0.002 | 50000 | 400 | 0.002 | 0.02 | 0.002
|  | 0.75 | 3.75 | 50000 | 400 | 0.002 | 0.02 | 0.002 | 50000 | 400 | 0.002 | 0.02 | 0.002 | 50000 | 200 | 0.001 | 0.01 | 0.002
|  | 1 | 5 | 50000 | 360 | 0.002 | 0.02 | 0.002 | 50000 | 360 | 0.002 | 0.02 | 0.002 | 50000 | 180 | 0.001 | 0.01 | 0.002
| R0.03 | 0.3 | 1.5 | 50000 | 800 | 0.003 | 0.03 | 0.002 | 50000 | 700 | 0.003 | 0.03 | 0.002 | 50000 | 500 | 0.002 | 0.02 | 0.002
|  | 0.5 | 2.5 | 50000 | 600 | 0.003 | 0.03 | 0.002 | 50000 | 500 | 0.003 | 0.03 | 0.002 | 50000 | 400 | 0.002 | 0.02 | 0.002
|  | 0.75 | 3.75 | 50000 | 400 | 0.002 | 0.02 | 0.002 | 50000 | 400 | 0.002 | 0.02 | 0.002 | 50000 | 200 | 0.001 | 0.01 | 0.002
|  | 1 | 5 | 50000 | 360 | 0.002 | 0.02 | 0.002 | 50000 | 360 | 0.002 | 0.02 | 0.002 | 50000 | 180 | 0.001 | 0.01 | 0.002
0.3 | R0.02 | 0.5 | 1.6667 | 50000 | 1000 | 0.003 | 0.05 | 0.003 | 50000 | 800 | 0.003 | 0.05 | 0.003 | 50000 | 600 | 0.002 | 0.03 | 0.002
|  | 1 | 3.3333 | 50000 | 800 | 0.002 | 0.03 | 0.003 | 50000 | 600 | 0.002 | 0.03 | 0.003 | 50000 | 400 | 0.001 | 0.02 | 0.002
|  | 1.5 | 5 | 50000 | 600 | 0.002 | 0.03 | 0.003 | 50000 | 500 | 0.002 | 0.03 | 0.003 | 50000 | 360 | 0.001 | 0.02 | 0.002
|  | 2 | 6.6667 | 50000 | 600 | 0.002 | 0.03 | 0.003 | 50000 | 500 | 0.002 | 0.03 | 0.003 | 50000 | 360 | 0.001 | 0.02 | 0.002
| R0.03 | 0.5 | 1.6667 | 50000 | 1000 | 0.003 | 0.05 | 0.003 | 50000 | 800 | 0.003 | 0.05 | 0.003 | 50000 | 600 | 0.002 | 0.03 | 0.002
|  | 1 | 3.3333 | 50000 | 800 | 0.002 | 0.03 | 0.003 | 50000 | 600 | 0.002 | 0.03 | 0.003 | 50000 | 400 | 0.001 | 0.02 | 0.002
|  | 1.5 | 5 | 50000 | 600 | 0.002 | 0.03 | 0.003 | 50000 | 500 | 0.002 | 0.03 | 0.003 | 50000 | 360 | 0.001 | 0.02 | 0.002
|  | 2 | 6.6667 | 50000 | 600 | 0.002 | 0.03 | 0.003 | 50000 | 500 | 0.002 | 0.03 | 0.003 | 50000 | 360 | 0.001 | 0.02 | 0.002
0.4 | R0.02 | 0.5 | 1.25 | 50000 | 1400 | 0.005 | 0.1 | 0.004 | 50000 | 1200 | 0.005 | 0.1 | 0.004 | 50000 | 800 | 0.003 | 0.03 | 0.003
|  | 1 | 2.5 | 50000 | 1400 | 0.005 | 0.1 | 0.004 | 50000 | 1200 | 0.005 | 0.1 | 0.004 | 50000 | 800 | 0.003 | 0.03 | 0.003
|  | 1.5 | 3.75 | 50000 | 1000 | 0.004 | 0.05 | 0.004 | 50000 | 800 | 0.004 | 0.05 | 0.004 | 50000 | 600 | 0.002 | 0.02 | 0.003
|  | 2 | 5 | 50000 | 800 | 0.004 | 0.05 | 0.004 | 50000 | 700 | 0.004 | 0.05 | 0.004 | 50000 | 500 | 0.002 | 0.02 | 0.003
| R0.03 | 0.5 | 1.25 | 50000 | 1400 | 0.005 | 0.1 | 0.004 | 50000 | 1200 | 0.005 | 0.1 | 0.004 | 50000 | 800 | 0.003 | 0.03 | 0.003
|  | 1 | 2.5 | 50000 | 1400 | 0.005 | 0.1 | 0.004 | 50000 | 1200 | 0.005 | 0.1 | 0.004 | 50000 | 800 | 0.003 | 0.03 | 0.003
|  | 1.5 | 3.75 | 50000 | 1000 | 0.004 | 0.05 | 0.004 | 50000 | 800 | 0.004 | 0.05 | 0.004 | 50000 | 600 | 0.002 | 0.02 | 0.003
|  | 2 | 5 | 50000 | 800 | 0.004 | 0.05 | 0.004 | 50000 | 700 | 0.004 | 0.05 | 0.004 | 50000 | 500 | 0.002 | 0.02 | 0.003
| R0.05 | 0.5 | 1.25 | 50000 | 1400 | 0.005 | 0.1 | 0.004 | 50000 | 1200 | 0.005 | 0.1 | 0.004 | 50000 | 800 | 0.003 | 0.03 | 0.003
|  | 1 | 2.5 | 50000 | 1400 | 0.005 | 0.1 | 0.004 | 50000 | 1200 | 0.005 | 0.1 | 0.004 | 50000 | 800 | 0.003 | 0.03 | 0.003
|  | 1.5 | 3.75 | 50000 | 1000 | 0.004 | 0.05 | 0.004 | 50000 | 800 | 0.004 | 0.05 | 0.004 | 50000 | 600 | 0.002 | 0.02 | 0.003
|  | 2 | 5 | 50000 | 800 | 0.004 | 0.05 | 0.004 | 50000 | 700 | 0.004 | 0.05 | 0.004 | 50000 | 500 | 0.002 | 0.02 | 0.003
| R0.1 | 0.5 | 1.25 | 50000 | 1400 | 0.005 | 0.1 | 0.004 | 50000 | 1200 | 0.005 | 0.1 | 0.004 | 50000 | 800 | 0.003 | 0.03 | 0.003
|  | 1 | 2.5 | 50000 | 1400 | 0.005 | 0.1 | 0.004 | 50000 | 1200 | 0.005 | 0.1 | 0.004 | 50000 | 800 | 0.003 | 0.03 | 0.003
|  | 1.5 | 3.75 | 50000 | 1000 | 0.004 | 0.05 | 0.004 | 50000 | 800 | 0.004 | 0.05 | 0.004 | 50000 | 600 | 0.002 | 0.02 | 0.003
|  | 2 | 5 | 50000 | 800 | 0.004 | 0.05 | 0.004 | 50000 | 700 | 0.004 | 0.05 | 0.004 | 50000 | 500 | 0.002 | 0.02 | 0.003
0.5 | R0.02 | 0.5 | 1 | 50000 | 1400 | 0.005 | 0.2 | 0.005 | 50000 | 1200 | 0.005 | 0.2 | 0.004 | 50000 | 1000 | 0.003 | 0.1 | 0.003
|  | 1 | 2 | 50000 | 1400 | 0.005 | 0.2 | 0.005 | 50000 | 1200 | 0.005 | 0.2 | 0.004 | 50000 | 1000 | 0.003 | 0.1 | 0.003
|  | 1.5 | 3 | 50000 | 1200 | 0.004 | 0.1 | 0.005 | 50000 | 1000 | 0.004 | 0.1 | 0.004 | 50000 | 800 | 0.002 | 0.05 | 0.003
|  | 2.5 | 5 | 50000 | 1000 | 0.004 | 0.1 | 0.005 | 50000 | 800 | 0.004 | 0.1 | 0.004 | 50000 | 700 | 0.002 | 0.05 | 0.003
| R0.03 | 0.5 | 1 | 50000 | 1400 | 0.005 | 0.2 | 0.005 | 50000 | 1200 | 0.005 | 0.2 | 0.004 | 50000 | 1000 | 0.003 | 0.1 | 0.003
|  | 1 | 2 | 50000 | 1400 | 0.005 | 0.2 | 0.005 | 50000 | 1200 | 0.005 | 0.2 | 0.004 | 50000 | 1000 | 0.003 | 0.1 | 0.003
|  | 1.5 | 3 | 50000 | 1200 | 0.004 | 0.1 | 0.005 | 50000 | 1000 | 0.004 | 0.1 | 0.004 | 50000 | 800 | 0.002 | 0.05 | 0.003
|  | 2.5 | 5 | 50000 | 1000 | 0.004 | 0.1 | 0.005 | 50000 | 800 | 0.004 | 0.1 | 0.004 | 50000 | 700 | 0.002 | 0.05 | 0.003
| R0.05 | 0.5 | 1 | 50000 | 1400 | 0.01 | 0.2 | 0.005 | 50000 | 1200 | 0.01 | 0.2 | 0.005 | 50000 | 1000 | 0.005 | 0.15 | 0.004
|  | 1 | 2 | 50000 | 1400 | 0.01 | 0.2 | 0.005 | 50000 | 1200 | 0.01 | 0.2 | 0.005 | 50000 | 1000 | 0.005 | 0.15 | 0.004
|  | 1.5 | 3 | 50000 | 1200 | 0.008 | 0.1 | 0.005 | 50000 | 1000 | 0.008 | 0.1 | 0.005 | 50000 | 800 | 0.004 | 0.1 | 0.004
|  | 2.5 | 5 | 50000 | 1000 | 0.008 | 0.1 | 0.005 | 50000 | 800 | 0.008 | 0.1 | 0.005 | 50000 | 700 | 0.004 | 0.05 | 0.004
| R0.1 | 0.5 | 1 | 50000 | 1600 | 0.02 | 0.2 | 0.005 | 50000 | 1600 | 0.02 | 0.2 | 0.005 | 50000 | 1400 | 0.01 | 0.15 | 0.004
|  | 1 | 2 | 50000 | 1600 | 0.02 | 0.2 | 0.005 | 50000 | 1600 | 0.02 | 0.2 | 0.005 | 50000 | 1400 | 0.01 | 0.15 | 0.004
|  | 1.5 | 3 | 50000 | 1400 | 0.015 | 0.1 | 0.005 | 50000 | 1400 | 0.015 | 0.1 | 0.005 | 50000 | 1200 | 0.008 | 0.1 | 0.004
|  | 2.5 | 5 | 50000 | 1200 | 0.015 | 0.1 | 0.005 | 50000 | 1200 | 0.015 | 0.1 | 0.005 | 50000 | 1000 | 0.008 | 0.05 | 0.004
0.6 | R0.02 | 1 | 1.6667 | 50000 | 1400 | 0.005 | 0.2 | 0.005 | 50000 | 1200 | 0.005 | 0.2 | 0.005 | 50000 | 1000 | 0.003 | 0.1 | 0.003
|  | 1.5 | 2.5 | 50000 | 1400 | 0.005 | 0.2 | 0.005 | 50000 | 1200 | 0.005 | 0.2 | 0.005 | 50000 | 1000 | 0.003 | 0.1 | 0.003
|  | 2.5 | 4.1667 | 50000 | 1200 | 0.004 | 0.1 | 0.005 | 50000 | 1000 | 0.004 | 0.1 | 0.005 | 50000 | 800 | 0.002 | 0.05 | 0.003
| R0.05 | 1 | 1.6667 | 50000 | 1400 | 0.01 | 0.2 | 0.006 | 50000 | 1200 | 0.01 | 0.2 | 0.005 | 50000 | 1000 | 0.005 | 0.15 | 0.004
|  | 1.5 | 2.5 | 50000 | 1400 | 0.01 | 0.2 | 0.006 | 50000 | 1200 | 0.01 | 0.2 | 0.005 | 50000 | 1000 | 0.005 | 0.1 | 0.004
|  | 2.5 | 4.1667 | 50000 | 1200 | 0.008 | 0.1 | 0.006 | 50000 | 1000 | 0.008 | 0.1 | 0.005 | 50000 | 800 | 0.004 | 0.05 | 0.004
| R0.1 | 1 | 1.6667 | 50000 | 2000 | 0.02 | 0.2 | 0.006 | 50000 | 2000 | 0.02 | 0.2 | 0.005 | 50000 | 1400 | 0.01 | 0.15 | 0.004
|  | 1.5 | 2.5 | 50000 | 2000 | 0.02 | 0.2 | 0.006 | 50000 | 2000 | 0.02 | 0.2 | 0.005 | 50000 | 1400 | 0.01 | 0.1 | 0.004
|  | 2.5 | 4.1667 | 50000 | 1800 | 0.015 | 0.1 | 0.006 | 50000 | 1800 | 0.015 | 0.1 | 0.005 | 50000 | 1200 | 0.008 | 0.05 | 0.004
0.8 | R0.05 | 2 | 2.5 | 50000 | 2000 | 0.02 | 0.3 | 0.008 | 50000 | 2000 | 0.02 | 0.2 | 0.007 | 42000 | 1400 | 0.01 | 0.1 | 0.006
|  | 4 | 5 | 50000 | 1600 | 0.015 | 0.2 | 0.008 | 50000 | 1600 | 0.015 | 0.1 | 0.007 | 42000 | 1200 | 0.008 | 0.05 | 0.006
| R0.1 | 2 | 2.5 | 50000 | 2800 | 0.02 | 0.3 | 0.008 | 50000 | 2400 | 0.02 | 0.2 | 0.007 | 42000 | 2000 | 0.01 | 0.1 | 0.006
|  | 4 | 5 | 50000 | 2400 | 0.015 | 0.2 | 0.008 | 50000 | 2000 | 0.015 | 0.1 | 0.007 | 42000 | 1600 | 0.008 | 0.05 | 0.006
1 | R0.02 | 2 | 2 | 48000 | 1600 | 0.005 | 0.4 | 0.005 | 48000 | 1600 | 0.005 | 0.3 | 0.005 | 40000 | 1200 | 0.005 | 0.2 | 0.004
|  | 3 | 3 | 48000 | 1400 | 0.004 | 0.3 | 0.005 | 48000 | 1400 | 0.004 | 0.2 | 0.005 | 40000 | 1000 | 0.004 | 0.1 | 0.004
|  | 5 | 5 | 48000 | 1200 | 0.004 | 0.3 | 0.005 | 48000 | 1200 | 0.004 | 0.2 | 0.005 | 40000 | 800 | 0.004 | 0.1 | 0.004
| R0.03 | 2 | 2 | 48000 | 1600 | 0.005 | 0.4 | 0.007 | 48000 | 1600 | 0.005 | 0.3 | 0.006 | 40000 | 1200 | 0.005 | 0.2 | 0.005
|  | 3 | 3 | 48000 | 1400 | 0.004 | 0.3 | 0.007 | 48000 | 1400 | 0.004 | 0.2 | 0.006 | 40000 | 1000 | 0.004 | 0.1 | 0.005
|  | 5 | 5 | 48000 | 1200 | 0.004 | 0.3 | 0.007 | 48000 | 1200 | 0.004 | 0.2 | 0.006 | 40000 | 800 | 0.004 | 0.1 | 0.005
| R0.05 | 2 | 2 | 48000 | 2000 | 0.01 | 0.4 | 0.01 | 48000 | 2000 | 0.01 | 0.3 | 0.009 | 40000 | 1600 | 0.01 | 0.2 | 0.008
|  | 3 | 3 | 48000 | 1800 | 0.008 | 0.3 | 0.01 | 48000 | 1800 | 0.008 | 0.2 | 0.009 | 40000 | 1400 | 0.008 | 0.1 | 0.008
|  | 5 | 5 | 48000 | 1600 | 0.008 | 0.3 | 0.01 | 48000 | 1600 | 0.008 | 0.2 | 0.009 | 40000 | 1200 | 0.008 | 0.1 | 0.008
| R0.1 | 2 | 2 | 48000 | 3000 | 0.03 | 0.4 | 0.01 | 48000 | 2400 | 0.03 | 0.3 | 0.009 | 40000 | 2000 | 0.02 | 0.2 | 0.008
|  | 3 | 3 | 48000 | 2600 | 0.02 | 0.3 | 0.01 | 48000 | 2200 | 0.02 | 0.2 | 0.009 | 40000 | 1800 | 0.015 | 0.1 | 0.008
|  | 5 | 5 | 48000 | 2400 | 0.02 | 0.3 | 0.01 | 48000 | 2000 | 0.02 | 0.2 | 0.009 | 40000 | 1600 | 0.015 | 0.1 | 0.008
| R0.2 | 2 | 2 | 48000 | 3000 | 0.03 | 0.4 | 0.01 | 48000 | 2400 | 0.03 | 0.3 | 0.009 | 40000 | 2000 | 0.02 | 0.2 | 0.008
|  | 3 | 3 | 48000 | 2600 | 0.02 | 0.3 | 0.01 | 48000 | 2200 | 0.02 | 0.2 | 0.009 | 40000 | 1800 | 0.015 | 0.1 | 0.008
|  | 5 | 5 | 48000 | 2400 | 0.02 | 0.3 | 0.01 | 48000 | 2000 | 0.02 | 0.2 | 0.009 | 40000 | 1600 | 0.015 | 0.1 | 0.008
1.5 | R0.05 | 2 | 1.3333 | 32000 | 2400 | 0.02 | 0.7 | 0.012 | 32000 | 2200 | 0.01 | 0.6 | 0.01 | 27000 | 1600 | 0.01 | 0.3 | 0.009
|  | 3 | 2 | 32000 | 2400 | 0.02 | 0.7 | 0.012 | 32000 | 2200 | 0.01 | 0.6 | 0.01 | 27000 | 1600 | 0.01 | 0.3 | 0.009
| R0.1 | 2 | 1.3333 | 32000 | 4000 | 0.04 | 0.7 | 0.015 | 32000 | 3000 | 0.04 | 0.6 | 0.013 | 27000 | 2400 | 0.02 | 0.3 | 0.011
|  | 3 | 2 | 32000 | 4000 | 0.04 | 0.7 | 0.015 | 32000 | 3000 | 0.04 | 0.6 | 0.013 | 27000 | 2400 | 0.02 | 0.3 | 0.011
| R0.2 | 2 | 1.3333 | 32000 | 4000 | 0.04 | 0.7 | 0.015 | 32000 | 3000 | 0.04 | 0.6 | 0.013 | 27000 | 2400 | 0.02 | 0.3 | 0.011
|  | 3 | 2 | 32000 | 4000 | 0.04 | 0.7 | 0.015 | 32000 | 3000 | 0.04 | 0.6 | 0.013 | 27000 | 2400 | 0.02 | 0.3 | 0.011
2 | R0.05 | 4 | 2 | 24000 | 2000 | 0.02 | 0.8 | 0.012 | 24000 | 2000 | 0.01 | 0.7 | 0.01 | 20000 | 1600 | 0.01 | 0.5 | 0.009
|  | 6 | 3 | 24000 | 1800 | 0.015 | 0.6 | 0.012 | 24000 | 1800 | 0.008 | 0.5 | 0.01 | 20000 | 1400 | 0.008 | 0.3 | 0.009
|  | 10 | 5 | 24000 | 1600 | 0.015 | 0.6 | 0.012 | 24000 | 1600 | 0.008 | 0.5 | 0.01 | 20000 | 1200 | 0.008 | 0.3 | 0.009
| R0.1 | 4 | 2 | 24000 | 4000 | 0.05 | 0.8 | 0.015 | 24000 | 3000 | 0.05 | 0.7 | 0.013 | 20000 | 2400 | 0.02 | 0.5 | 0.011
|  | 6 | 3 | 24000 | 3600 | 0.03 | 0.6 | 0.015 | 24000 | 2800 | 0.03 | 0.5 | 0.013 | 20000 | 2200 | 0.015 | 0.3 | 0.011
|  | 10 | 5 | 24000 | 3200 | 0.03 | 0.6 | 0.015 | 24000 | 2600 | 0.03 | 0.5 | 0.013 | 20000 | 2000 | 0.015 | 0.3 | 0.011
| R0.2 | 4 | 2 | 24000 | 4000 | 0.05 | 0.8 | 0.015 | 24000 | 3000 | 0.05 | 0.7 | 0.013 | 20000 | 2400 | 0.02 | 0.5 | 0.011
|  | 6 | 3 | 24000 | 3600 | 0.03 | 0.6 | 0.015 | 24000 | 2800 | 0.03 | 0.5 | 0.013 | 20000 | 2200 | 0.015 | 0.3 | 0.011
|  | 10 | 5 | 24000 | 3200 | 0.03 | 0.6 | 0.015 | 24000 | 2600 | 0.03 | 0.5 | 0.013 | 20000 | 2000 | 0.015 | 0.3 | 0.011
| R0.3 | 4 | 2 | 24000 | 4000 | 0.05 | 0.8 | 0.015 | 24000 | 3000 | 0.05 | 0.7 | 0.013 | 20000 | 2400 | 0.02 | 0.5 | 0.011
|  | 6 | 3 | 24000 | 3600 | 0.03 | 0.6 | 0.015 | 24000 | 2800 | 0.03 | 0.5 | 0.013 | 20000 | 2200 | 0.015 | 0.3 | 0.011
|  | 10 | 5 | 24000 | 3200 | 0.03 | 0.6 | 0.015 | 24000 | 2600 | 0.03 | 0.5 | 0.013 | 20000 | 2000 | 0.015 | 0.3 | 0.011
| R0.5 | 4 | 2 | 24000 | 4000 | 0.05 | 0.8 | 0.015 | 24000 | 3000 | 0.05 | 0.7 | 0.013 | 20000 | 2400 | 0.02 | 0.5 | 0.011
|  | 6 | 3 | 24000 | 3600 | 0.03 | 0.6 | 0.015 | 24000 | 2800 | 0.03 | 0.5 | 0.013 | 20000 | 2200 | 0.015 | 0.3 | 0.011
|  | 10 | 5 | 24000 | 3200 | 0.03 | 0.6 | 0.015 | 24000 | 2600 | 0.03 | 0.5 | 0.013 | 20000 | 2000 | 0.015 | 0.3 | 0.011
3 | R0.05 | 6 | 2 | 22000 | 3000 | 0.03 | 1 | 0.012 | 20000 | 2600 | 0.02 | 0.85 | 0.01 | 17000 | 1800 | 0.015 | 0.6 | 0.009
|  | 9 | 3 | 22000 | 2600 | 0.02 | 0.85 | 0.012 | 20000 | 2400 | 0.015 | 0.7 | 0.01 | 17000 | 1600 | 0.01 | 0.5 | 0.009
|  | 15 | 5 | 22000 | 2400 | 0.02 | 0.85 | 0.012 | 20000 | 2200 | 0.015 | 0.7 | 0.01 | 17000 | 1400 | 0.01 | 0.5 | 0.009
| R0.1 | 6 | 2 | 22000 | 4000 | 0.05 | 1 | 0.015 | 20000 | 3500 | 0.04 | 0.85 | 0.013 | 17000 | 2200 | 0.02 | 0.6 | 0.011
|  | 9 | 3 | 22000 | 3600 | 0.03 | 0.85 | 0.015 | 20000 | 3200 | 0.03 | 0.7 | 0.013 | 17000 | 2000 | 0.015 | 0.5 | 0.011
|  | 15 | 5 | 22000 | 3200 | 0.03 | 0.85 | 0.015 | 20000 | 2800 | 0.03 | 0.7 | 0.013 | 17000 | 1800 | 0.015 | 0.5 | 0.011
| R0.2 | 6 | 2 | 22000 | 4000 | 0.05 | 1 | 0.015 | 20000 | 3500 | 0.04 | 0.85 | 0.013 | 17000 | 2200 | 0.02 | 0.6 | 0.011
|  | 9 | 3 | 22000 | 3600 | 0.03 | 0.85 | 0.015 | 20000 | 3200 | 0.03 | 0.7 | 0.013 | 17000 | 2000 | 0.015 | 0.5 | 0.011
|  | 15 | 5 | 22000 | 3200 | 0.03 | 0.85 | 0.015 | 20000 | 2800 | 0.03 | 0.7 | 0.013 | 17000 | 1800 | 0.015 | 0.5 | 0.011
| R0.3 | 6 | 2 | 22000 | 4000 | 0.05 | 1 | 0.015 | 20000 | 3500 | 0.04 | 0.85 | 0.013 | 17000 | 2200 | 0.02 | 0.6 | 0.011
|  | 9 | 3 | 22000 | 3600 | 0.03 | 0.85 | 0.015 | 20000 | 3200 | 0.03 | 0.7 | 0.013 | 17000 | 2000 | 0.015 | 0.5 | 0.011
|  | 15 | 5 | 22000 | 3200 | 0.03 | 0.85 | 0.015 | 20000 | 2800 | 0.03 | 0.7 | 0.013 | 17000 | 1800 | 0.015 | 0.5 | 0.011
備 考 Notes |  |  |  | ※1 切込み量の、apは軸方向の切込み深さ、aeは半径方向の切込み深さを示します。 ※2 切込み量は、中仕上げ・仕上げ加工を行う場合の参考値です。機械剛性、要求精度、加工形状に合わせて都度調整してください。 ※3 Z軸方向への切込みアプローチ方法は、ヘリカル（螺旋）及び、ランプ（傾斜）をお奨めします。 ※4 仕上げ代が均一になるように本工具使用前の状態（中仕上げ）に注意してください。 ※5 びびり等が発生する場合は、必要に応じて切削条件を調整してください。 ※6 コーナ部等で切削負荷が高くなる場合は、切削条件やツールパスなどに注意して切削負荷が低くなるように設定してください。 ※7 高能率に加工したい場合は回転数と送り速度を同じ割合で上げてください。 ※8 工作機械の最高主軸回転数が参考値より低い場合は回転数と送り速度を同じ割合で下げてください。 ※9 工具突き出し量は、必要以上に出さないでください。 ※10 オイルミストクーラントをお奨めします。 ※11 本工具の残し代は目安の数値なので前の工程の加工状態や要求精度に応じて調整してください。 ※1 Depth of Cut：ap = Axial Depth of Cut / ae = Radial Depth of Cut. ※2 Depth of Cut shows the reference value for semi-finishing and finishing. Adjust milling conditions depending on the rigidity of the machine, work shape and requested accuracy. ※3 Recommend to apply helical or ramping for approaching into axial direction. ※4 Be careful to obtain uniform stock amount on cutting surface before using this tool. ※5 In case of chattering etc., please adjust milling conditions if necessary. ※6 If the cutting load is high at corners, etc., set the milling conditions and tool path carefully to reduce the cutting load. ※7 Increase both spindle speed and feed at the same rate for high efficient machining. ※8 If the maximum spindle speed of the machine tool is lower than the reference value, please reduce the spindle speed and feed rate in the same proportion. ※9 Minimize a possible tool overhang length. ※10 We recommend using oil mist coolant. ※11 The stock allowance for this tool is a guideline, please adjust it according to the machining condition of the previous process and the required accuracy.